## Sheet1
LsbyH | v | fc | fy | ro | db | sn | Ash | rosh | rosheff | fysh | asl | Vn | A
3.57 | 0.0633 | 34.5 | 462 | 0.014 | 22.225 | 12.05 | 633.4 | 0.009 | 0.106 | 411 | 1 | 1286 | 313600
3.545455 | 0.06356198 | 34.4737864 | 461.9487 | 0.01402218 | 22.225 | 12.28171 | 633.3843 | 0.008924979 | 0.1064045 | 411 | 1 | 1285.125 | 312257.44
3.25 | 0.1068194 | 34.4737864 | 461.9487 | 0.01632117 | 22.225 | 14.73805 | 696.7728 | 0.0075 | 0.08941577 | 411 | 1 | 1350.774 | 371612.16
3 | 0.04751653 | 34.4737864 | 461.9487 | 0.01402218 | 22.225 | 12.28171 | 633.3843 | 0.008924979 | 0.1064045 | 411 | 1 | 1285.125 | 312257.44
2.75 | 0.07985417 | 34.4737864 | 461.9487 | 0.01632117 | 22.225 | 14.73805 | 696.7728 | 0.0075 | 0.08941577 | 411 | 1 | 1350.774 | 371612.16
3.045455 | 0.03147107 | 34.4737864 | 461.9487 | 0.01402218 | 22.225 | 12.28171 | 633.3843 | 0.008924979 | 0.1064045 | 411 | 1 | 1285.125 | 312257.44
2.791667 | 0.05288889 | 34.4737864 | 461.9487 | 0.01398957 | 22.225 | 14.73805 | 696.7728 | 0.0075 | 0.08941577 | 411 | 1 | 1350.774 | 371612.16
3.090909 | 0.01542562 | 34.4737864 | 461.9487 | 0.01402218 | 22.225 | 12.28171 | 633.3843 | 0.008924979 | 0.1064045 | 411 | 1 | 1285.125 | 312257.44
2.833333 | 0.02592361 | 34.4737864 | 461.9487 | 0.01398957 | 22.225 | 14.73805 | 696.7728 | 0.0075 | 0.08941577 | 411 | 1 | 1350.774 | 371612.16
4.541667 | 0 | 34.4737864 | 461.9487 | 0.0175781 | 25.4 | 10.7465 | 380.0306 | 0.005890486 | 0.07022698 | 411 | 1 | 942.13 | 309676.8
4.541667 | 0 | 34.4737864 | 461.9487 | 0.0175781 | 25.4 | 10.7465 | 380.0306 | 0.005890486 | 0.07022698 | 411 | 1 | 942.13 | 309676.8
4.541667 | 0 | 34.4737864 | 461.9487 | 0.0175781 | 25.4 | 10.7465 | 380.0306 | 0.005890486 | 0.07022698 | 411 | 1 | 942.13 | 309676.8
4.541667 | 0 | 34.4737864 | 461.9487 | 0.0175781 | 25.4 | 10.7465 | 380.0306 | 0.005890486 | 0.07022698 | 411 | 1 | 942.13 | 309676.8
4.954545 | 0 | 34.4737864 | 461.9487 | 0.0159 | 25.4 | 9.671847 | 380.031498 | 0.006545 | 0.07803016 | 411 | 1 | 922.175 | 283870.4
4.954545 | 0 | 34.4737864 | 461.9487 | 0.0159 | 25.4 | 9.671847 | 380.031498 | 0.006545 | 0.07803016 | 411 | 1 | 922.175 | 283870.4
5.45 | 0 | 34.4737864 | 461.9487 | 0.0164 | 25.4 | 8.597197 | 253.3466 | 0.005454 | 0.06502314 | 411 | 1 | 653.7072 | 232257.6
5.45 | 0 | 34.4737864 | 461.9487 | 0.0164 | 25.4 | 8.597197 | 253.3466 | 0.005454 | 0.06502314 | 411 | 1 | 653.7072 | 232257.6
3.91 | 0.25 | 59.63 | 447.123 | 0.02782888 | 17.84 | 9.118717 | 212.383 | 0.009441711 | 0.08848663 | 447.123 | 1 | 544.1091 | 106821.3